## Sheet1
3CaO.Al2O3 (tricalcium aluminate) | 3CaO.SiO2 (tricalcium silicate) | 4CaO.Al2O3.Fe2O3 (tetracalcium aluminoferrite) | 2CaO.SiO2 (beta-dicalcium silicate) | heat (cal/gm)
7 | 26 | 6 | 60 | 78.5
1 | 29 | 15 | 52 | 74.3
11 | 56 | 8 | 20 | 104.3
11 | 31 | 8 | 47 | 87.6
7 | 52 | 6 | 33 | 95.9
11 | 55 | 9 | 22 | 109.2
3 | 71 | 17 | 6 | 102.7
1 | 31 | 22 | 44 | 72.5
2 | 54 | 18 | 22 | 93.1
21 | 47 | 4 | 26 | 115.9
1 | 40 | 23 | 34 | 83.8
11 | 66 | 9 | 12 | 113.3
10 | 68 | 8 | 12 | 109.4